## SUMMARY
SUMMARY
Production | Tonnage | TM | M | ASH |  | VM |  | FC |  | TS |  | CV (Kcal/Kg) |  |  |  | Remark
| MT | %ar | %ad | %ad | %ar | %ad | %ar | %ad | %ar | %ad | %ar | %ad | %db | %ar | %daf
MCV LS | 139410 | 16.9025 | 12.05474 | 5.071271 | 4.788556 | 40.31584 | 38.09328 | 42.55815 | 40.21566 | 0.3359753 | 0.3175471 | 6260.74 | 7119.228 | 5915.942 | 7555.14
MCV HS | 30223 | 13.82358 | 8.468937 | 4.498141 | 4.234532 | 41.80684 | 39.35861 | 45.22608 | 42.58328 | 2.045852 | 1.925384 | 6817.564 | 7445.997 | 6418.972 | 7831.104
169633

## MCV-LS
COAL QUALITY DIVISION-LABORATORY DEPARTEMENT | [20 empty] | LP-1252-IDN
|  | BUNYUT COAL LABORATORY | [17 empty] | Page 1 of 1
Related Document |  | PRODUCTION ANALYSIS REPORT | [17 empty] | Issue No. 1
TCM-QM 5.10 |  | SUMMARY ON PROGRESS - MCV-LS PRODUCT | [17 empty] | Revision No. 2
|  | SEPTEMBER 2020 | [17 empty] | Date : 09/17/2020
Job No. |  | : BEK-CP2/001/IX/20
Report to |  | : Mr. Adisorn Pramarn
Method |  | : Total Moisture (ISO 589-2008)
Proximate Analysis (ASTM D7582-2015)
Total Sulfur (ASTM D5016-2016)
Calorific Value (ASTM D5865-2013)
Date | Shift | Tonnage | Sample ID | TM | M | ASH |  | VM |  | FC |  | TS |  | CV (Kcal/Kg) | [6 empty] | Remark
Production | work | MT |  | %arb | %adb | %adb | %arb | %adb | %arb | %adb | %arb | %adb | %arb | %adb | %db | %arb | %daf | %ad(15) | %ad(16) | %ad(17) |  | TM Plan | TM Average | Ash Plan | Ash Average | TS Plan | TS Average | CV Plan | CV Average
2020-09-01 | II | 5000 | CP.495/20 | 17.67 | 11.69 | 5.35 | 4.987719 | 39.46 | 36.78793 | 43.5 | 40.55435 | 0.3 | 0.2796852 | 6199 | 7019.59 | 5779.229 | 7472.276 | 5966.652 | 5896.456 | 5826.26 | BTN.5 | 15.5 | 16.9025 | 4.63 | 5.071271 | 0.41 | 0.3359753 | 6062 | 6260.74
2020-09-01 | II | 2500 | CP.496/20 | 16.24 | 11.36 | 4.74 | 4.479043 | 39.46 | 37.28756 | 44.44 | 41.99339 | 0.3 | 0.2834838 | 6417 | 7239.395 | 6063.718 | 7648.391 | 6153.486 | 6081.092 | 6008.698 | BTN.5 | 15.5 | 16.9025 | 4.63 | 5.071271 | 0.41 | 0.3359753 | 6062 | 6260.74
2020-09-03 | II | 5000 | CP.498/20 | 17.13 | 13.01 | 5.5 | 5.23951 | 40.94 | 39.00101 | 40.55 | 38.62948 | 0.34 | 0.323897 | 6058 | 6964.019 | 5771.082 | 7434.041 | 5919.416 | 5849.776 | 5780.136 | BTN.1 | 15.5 | 16.9025 | 4.63 | 5.071271 | 0.41 | 0.3359753 | 6062 | 6260.74
2020-09-03 | II | 3550 | CP.499/20 | 17.79 | 12.07 | 5.05 | 4.721489 | 42.7 | 39.92229 | 40.18 | 37.56622 | 0.35 | 0.3272319 | 6230 | 7085.181 | 5824.728 | 7516.892 | 6022.404 | 5951.552 | 5880.701 | BTN.1 | 15.5 | 16.9025 | 4.63 | 5.071271 | 0.41 | 0.3359753 | 6062 | 6260.74
2020-09-04 | I | 5565 | CP.500/20 | 17.08 | 12.21 | 5.13 | 4.845422 | 41.7 | 39.38676 | 40.96 | 38.68781 | 0.27 | 0.2550222 | 6235 | 7102.176 | 5889.124 | 7542.947 | 6036.849 | 5965.828 | 5894.806 | BTN.1 | 15.5 | 16.9025 | 4.63 | 5.071271 | 0.41 | 0.3359753 | 6062 | 6260.74
2020-09-05 | I | 5000 | CP.502/20 | 15.54 | 11.49 | 4.66 | 4.44677 | 39.82 | 37.99793 | 44.03 | 42.0153 | 0.45 | 0.4294091 | 6301 | 7118.97 | 6012.682 | 7514.609 | 6051.124 | 5979.934 | 5908.745 | BTN.3 | 15.5 | 16.9025 | 4.63 | 5.071271 | 0.41 | 0.3359753 | 6062 | 6260.74
2020-09-05 | I | 1898 | CP.503/20 | 15.13 | 10.82 | 3.86 | 3.673449 | 40.17 | 38.22862 | 45.15 | 42.96794 | 0.44 | 0.4187351 | 6288 | 7050.908 | 5984.106 | 7369.902 | 5993.272 | 5922.763 | 5852.254 | BTN.3 | 15.5 | 16.9025 | 4.63 | 5.071271 | 0.41 | 0.3359753 | 6062 | 6260.74
2020-09-05 | II | 5775 | CP.504/20 | 20.8 | 14.18 | 5.09 | 4.697367 | 40.18 | 37.08059 | 40.55 | 37.42205 | 0.36 | 0.3322302 | 5989 | 6978.56 | 5527.019 | 7418.556 | 5931.776 | 5861.99 | 5792.205 | BTN.3 | 15.5 | 16.9025 | 4.63 | 5.071271 | 0.41 | 0.3359753 | 6062 | 6260.74
2020-09-06 | I | 5000 | CP.505/20 | 16.63 | 11.49 | 5.69 | 5.359567 | 40.7 | 38.33645 | 42.12 | 39.67398 | 0.29 | 0.273159 | 6231 | 7039.882 | 5869.15 | 7523.545 | 5983.9 | 5913.501 | 5843.102 | BTN.3 | 15.5 | 16.9025 | 4.63 | 5.071271 | 0.41 | 0.3359753 | 6062 | 6260.74
2020-09-06 | I | 1663 | CP.506/20 | 16.79 | 11.12 | 7.66 | 7.171339 | 39.13 | 36.63375 | 42.09 | 39.40492 | 0.3 | 0.2808618 | 6100 | 6863.186 | 5710.857 | 7510.465 | 5833.708 | 5765.077 | 5696.445 | BTN.3 | 15.5 | 16.9025 | 4.63 | 5.071271 | 0.41 | 0.3359753 | 6062 | 6260.74
2020-09-06 | II | 5000 | CP.507/20 | 19.83 | 14.88 | 5.94 | 5.59457 | 39.01 | 36.74144 | 40.17 | 37.83399 | 0.28 | 0.2637171 | 6134 | 7206.297 | 5777.288 | 7746.906 | 6125.352 | 6053.289 | 5981.227 | BTN.4 | 15.5 | 16.9025 | 4.63 | 5.071271 | 0.41 | 0.3359753 | 6062 | 6260.74
2020-09-06 | II | 1855 | CP.508/20 | 19.09 | 14.01 | 5.87 | 5.52322 | 39.12 | 36.80892 | 41 | 38.57786 | 0.3 | 0.282277 | 6104 | 7098.5 | 5743.396 | 7618.572 | 6033.725 | 5962.74 | 5891.755 | BTN.4 | 15.5 | 16.9025 | 4.63 | 5.071271 | 0.41 | 0.3359753 | 6062 | 6260.74
2020-09-07 | II | 5000 | CP.511/20 | 14.8 | 11.6 | 4.59 | 4.423846 | 40.53 | 39.06285 | 43.28 | 41.7133 | 0.38 | 0.3662443 | 6321 | 7150.452 | 6092.186 | 7542.059 | 6077.885 | 6006.38 | 5934.876 | BTN.1 | 15.5 | 16.9025 | 4.63 | 5.071271 | 0.41 | 0.3359753 | 6062 | 6260.74
2020-09-07 | II | 1032 | CP.512/20 | 14.22 | 11.13 | 3.71 | 3.581004 | 41.19 | 39.75783 | 43.97 | 42.44117 | 0.42 | 0.4053966 | 6413 | 7216.158 | 6190.021 | 7530.531 | 6133.735 | 6061.573 | 5989.411 | BTN.1 | 15.5 | 16.9025 | 4.63 | 5.071271 | 0.41 | 0.3359753 | 6062 | 6260.74
2020-09-08 | I | 5000 | CP.513/20 | 16.32 | 12.08 | 5.56 | 5.291865 | 40.22 | 38.28036 | 42.14 | 40.10777 | 0.29 | 0.2760146 | 6261 | 7121.247 | 5959.059 | 7601.991 | 6053.06 | 5981.847 | 5910.635 | BTN.3 | 15.5 | 16.9025 | 4.63 | 5.071271 | 0.41 | 0.3359753 | 6062 | 6260.74
2020-09-08 | I | 1803 | CP.514/20 | 15.81 | 11.63 | 5.12 | 4.877818 | 40.56 | 38.64147 | 42.69 | 40.67072 | 0.25 | 0.2381747 | 6363 | 7200.407 | 6062.023 | 7643.243 | 6120.346 | 6048.342 | 5976.338 | BTN.3 | 15.5 | 16.9025 | 4.63 | 5.071271 | 0.41 | 0.3359753 | 6062 | 6260.74
2020-09-08 | II | 5000 | CP.515/20 | 15.88 | 10.72 | 6.87 | 6.472944 | 39.34 | 37.06632 | 43.07 | 40.58074 | 0.39 | 0.3674597 | 6463 | 7239.023 | 6089.466 | 7842.495 | 6153.17 | 6080.78 | 6008.389 | BTN.2 | 15.5 | 16.9025 | 4.63 | 5.071271 | 0.41 | 0.3359753 | 6062 | 6260.74
2020-09-08 | II | 2101 | CP.516/20 | 15.64 | 10.76 | 5.83 | 5.511192 | 39.64 | 37.47233 | 43.77 | 41.37648 | 0.36 | 0.3403138 | 6349 | 7114.523 | 6001.811 | 7611.797 | 6047.344 | 5976.199 | 5905.054 | BTN.2 | 15.5 | 16.9025 | 4.63 | 5.071271 | 0.41 | 0.3359753 | 6062 | 6260.74
2020-09-09 | I | 5000 | CP.517/20 | 16.64 | 10.9 | 6.07 | 5.678958 | 40.11 | 37.52603 | 42.92 | 40.15501 | 0.49 | 0.4584332 | 6371 | 7150.393 | 5960.567 | 7673.13 | 6077.834 | 6006.33 | 5934.826 | BTN.2 | 15.5 | 16.9025 | 4.63 | 5.071271 | 0.41 | 0.3359753 | 6062 | 6260.74
2020-09-09 | I | 2180 | CP.518/20 | 16.38 | 11.23 | 5.58 | 5.256276 | 40.28 | 37.94315 | 42.91 | 40.42057 | 0.32 | 0.3014352 | 6314 | 7112.763 | 5947.693 | 7589.855 | 6045.849 | 5974.721 | 5903.594 | BTN.2 | 15.5 | 16.9025 | 4.63 | 5.071271 | 0.41 | 0.3359753 | 6062 | 6260.74
2020-09-10 | I | 5000 | CP.519/20 | 16.17 | 11.84 | 3.81 | 3.622871 | 40.28 | 38.30164 | 44.07 | 41.90549 | 0.33 | 0.313792 | 6404 | 7264.065 | 6089.466 | 7592.175 | 6174.456 | 6101.815 | 6029.174 | BTN.2 | 15.5 | 16.9025 | 4.63 | 5.071271 | 0.41 | 0.3359753 | 6062 | 6260.74
2020-09-10 | I | 2633 | CP.520/20 | 16.57 | 12.14 | 2.48 | 2.354956 | 40.28 | 38.24904 | 45.1 | 42.82601 | 0.29 | 0.2753779 | 6474 | 7368.541 | 6147.574 | 7582.572 | 6263.26 | 6189.574 | 6115.889 | BTN.2 | 15.5 | 16.9025 | 4.63 | 5.071271 | 0.41 | 0.3359753 | 6062 | 6260.74
2020-09-10 | II | 5000 | CP.521/20 | 19.59 | 13.72 | 5.55 | 5.17241 | 39.96 | 37.24135 | 40.77 | 37.99624 | 0.37 | 0.3448273 | 6116 | 7088.549 | 5699.902 | 7575.87 | 6025.267 | 5954.381 | 5883.496 | BTN.2 | 15.5 | 16.9025 | 4.63 | 5.071271 | 0.41 | 0.3359753 | 6062 | 6260.74
2020-09-10 | II | 1979 | CP.522/20 | 15.07 | 10.22 | 5.51 | 5.212345 | 41.72 | 39.46625 | 42.55 | 40.25141 | 0.44 | 0.4162308 | 6449 | 7183.114 | 6100.619 | 7652.783 | 6105.647 | 6033.816 | 5961.985 | BTN.2 | 15.5 | 16.9025 | 4.63 | 5.071271 | 0.41 | 0.3359753 | 6062 | 6260.74
2020-09-11 | II | 5000 | CP.524/20 | 18.19 | 12.87 | 3.49 | 3.276907 | 40.4 | 37.93325 | 43.24 | 40.59984 | 0.23 | 0.2159566 | 6390 | 7333.869 | 5999.838 | 7639.885 | 6233.789 | 6160.45 | 6087.111 | BTN.4 | 15.5 | 16.9025 | 4.63 | 5.071271 | 0.41 | 0.3359753 | 6062 | 6260.74
2020-09-11 | II | 1865 | CP.525/20 | 17.41 | 11.93 | 4.02 | 3.769863 | 40.42 | 37.90494 | 43.63 | 40.9152 | 0.26 | 0.243822 | 6412 | 7280.572 | 6013.025 | 7628.792 | 6188.486 | 6115.681 | 6042.875 | BTN.4 | 15.5 | 16.9025 | 4.63 | 5.071271 | 0.41 | 0.3359753 | 6062 | 6260.74
2020-09-12 | I | 5569 | CP.526/20 | 16.3 | 11.55 | 4.54 | 4.29619 | 40.21 | 38.05062 | 43.7 | 41.35319 | 0.31 | 0.2933522 | 6299 | 7121.538 | 5960.727 | 7506.853 | 6053.307 | 5982.092 | 5910.876 | BTN.3 | 15.5 | 16.9025 | 4.63 | 5.071271 | 0.41 | 0.3359753 | 6062 | 6260.74
2020-09-13 | I | 5000 | CP.527/20 | 12.24 | 7.64 | 5.51 | 5.235574 | 40.87 | 38.83447 | 45.98 | 43.68996 | 0.34 | 0.3230663 | 6313 | 6835.21 | 5998.58 | 7268.854 | 5809.929 | 5741.576 | 5673.224 | BTN.2 | 15.5 | 16.9025 | 4.63 | 5.071271 | 0.41 | 0.3359753 | 6062 | 6260.74
2020-09-13 | I | 2873 | CP.528/20 | 14.96 | 9.97 | 6.3 | 5.950816 | 39.95 | 37.73573 | 43.78 | 41.35345 | 0.27 | 0.255035 | 6017 | 6683.328 | 5683.502 | 7186.194 | 5680.829 | 5613.995 | 5547.162 | BTN.2 | 15.5 | 16.9025 | 4.63 | 5.071271 | 0.41 | 0.3359753 | 6062 | 6260.74
2020-09-13 | II | 5000 | CP.529/20 | 20.28 | 14.69 | 6.39 | 5.971291 | 38.63 | 36.09874 | 40.29 | 37.64997 | 0.26 | 0.2429633 | 5861 | 6870.238 | 5476.954 | 7426.508 | 5839.702 | 5771 | 5702.298 | BTN.3 | 15.5 | 16.9025 | 4.63 | 5.071271 | 0.41 | 0.3359753 | 6062 | 6260.74
2020-09-13 | II | 3002 | CP.530/20 | 18.78 | 14.16 | 4.09 | 3.869872 | 39.92 | 37.77146 | 41.83 | 39.57866 | 0.22 | 0.2081594 | 6090 | 7094.595 | 5762.23 | 7449.541 | 6030.405 | 5959.459 | 5888.514 | BTN.3 | 15.5 | 16.9025 | 4.63 | 5.071271 | 0.41 | 0.3359753 | 6062 | 6260.74
2020-09-14 | II | 5000 | CP.531/20 | 16.25 | 12.03 | 3.4 | 3.236899 | 41.94 | 39.9281 | 42.63 | 40.585 | 0.29 | 0.2760884 | 6318 | 7181.994 | 6014.92 | 7470.734 | 6104.695 | 6032.875 | 5961.055 | BTN.2 | 15.5 | 16.9025 | 4.63 | 5.071271 | 0.41 | 0.3359753 | 6062 | 6260.74
2020-09-14 | II | 2888 | CP.532/20 | 16.82 | 11.99 | 3.48 | 3.289017 | 41.41 | 39.13741 | 43.12 | 40.75357 | 0.31 | 0.2929872 | 6403 | 7275.31 | 6051.603 | 7574.826 | 6184.013 | 6111.26 | 6038.507 | BTN.2 | 15.5 | 16.9025 | 4.63 | 5.071271 | 0.41 | 0.3359753 | 6062 | 6260.74
2020-09-15 | II | 5000 | CP.535/20 | 16.58 | 12.47 | 3.91 | 3.726405 | 40.82 | 38.90328 | 42.8 | 40.79031 | 0.33 | 0.3145047 | 6399 | 7310.636 | 6098.533 | 7652.475 | 6214.041 | 6140.935 | 6067.828 | BTN.3 | 15.5 | 16.9025 | 4.63 | 5.071271 | 0.41 | 0.3359753 | 6062 | 6260.74
2020-09-15 | II | 2532 | CP.536/20 | 14.42 | 10.11 | 4.97 | 4.731701 | 42.04 | 40.02429 | 42.88 | 40.82401 | 0.58 | 0.5521905 | 6541 | 7276.671 | 6227.375 | 7702.544 | 6185.171 | 6112.404 | 6039.637 | BTN.3 | 15.5 | 16.9025 | 4.63 | 5.071271 | 0.41 | 0.3359753 | 6062 | 6260.74
2020-09-16 | I | 5000 | CP.537/20 | 17.03 | 12.97 | 6.06 | 5.777297 | 39.37 | 37.53337 | 41.6 | 39.65934 | 0.44 | 0.4194737 | 6270 | 7204.412 | 5977.501 | 7743.609 | 6123.75 | 6051.706 | 5979.662 | BTN.2 | 15.5 | 16.9025 | 4.63 | 5.071271 | 0.41 | 0.3359753 | 6062 | 6260.74
2020-09-16 | I | 1147 | CP.538/20 | 16.27 | 12.48 | 5.11 | 4.888715 | 39.14 | 37.44507 | 43.27 | 41.39622 | 0.34 | 0.3252765 | 6322 | 7223.492 | 6048.23 | 7671.399 | 6139.968 | 6067.733 | 5995.498 | BTN.2 | 15.5 | 16.9025 | 4.63 | 5.071271 | 0.41 | 0.3359753 | 6062 | 6260.74
Cummulative Result |  | 139410 |  | 16.9025 | 12.05474 | 5.071271 | 4.788556 | 40.31584 | 38.09328 | 42.55815 | 40.21566 | 0.3359753 | 0.3175471 | 6260.74 | 7119.228 | 5915.942 | 7555.14 | 6051.344 | 5980.152 | 5908.959
Regards,
Alvian Irviansyah
Laboratory Superintendent
Note on S17: Correction by Moisture (15%)
Note on T17: nurul_f: Correction Moisture 16 %
Note on U17: Correction by Moisture (17%)

## MCV-HS
COAL QUALITY DIVISION-LABORATORY DEPARTEMENT | [20 empty] | LP-1252-IDN
|  | BUNYUT COAL LABORATORY | [17 empty] | Page 1 of 1
Related Document |  | PRODUCTION ANALYSIS REPORT | [17 empty] | Issue No. 1
TCM-QM 5.10 |  | SUMMARY ON PROGRESS - MCV-HS PRODUCT | [17 empty] | Revision No. 2
|  | SEPTEMBER 2020 | [17 empty] | Date : 09/16/2020
Job No. |  | : BEK-CP2/001/IX/20
Report to |  | : Mr. Adisorn Pramarn
Method |  | : Total Moisture (ISO 589-2008)
Proximate Analysis (ASTM D7582-2015)
Total Sulfur (ASTM D5016-2016)
Calorific Value (ASTM D5865-2013)
Date | Shift | Tonnage | Sample ID | TM | M | ASH |  | VM |  | FC |  | TS |  | CV (Kcal/Kg) | [6 empty] | Remark
Production | work | MT |  | %arb | %adb | %adb | %arb | %adb | %arb | %adb | %arb | %adb | %arb | %adb | %db | %arb | %daf | %ad(15) | %ad(16) | %ad(17) |  | TM Plan | TM Average | Ash Plan | Ash Average | TS Plan | TS Average | CV Plan | CV Average
2020-09-02 | I | 5341 | CP.497/20 | 11.91 | 6.96 | 3.6 | 3.408469 | 41.97 | 39.73707 | 47.47 | 44.94446 | 1.9 | 1.798914 | 7035 | 7561.264 | 6660.717 | 7865.608 | 6427.074 | 6351.462 | 6275.849 | BTN.2 | 12.49 | 13.82358 | 3.81 | 4.498141 | 2.19 | 2.045852 | 6673 | 6817.564
2020-09-04 | II | 5891 | CP.501/20 | 14.88 | 8.67 | 3.07 | 2.861255 | 42.71 | 39.80593 | 45.55 | 42.45282 | 2.14 | 1.99449 | 6928 | 7585.678 | 6456.929 | 7849.535 | 6447.827 | 6371.97 | 6296.113 | BTN.6 | 12.49 | 13.82358 | 3.81 | 4.498141 | 2.19 | 2.045852 | 6673 | 6817.564
2020-09-07 | I | 5000 | CP.509/20 | 12.45 | 7.38 | 3.9 | 3.686515 | 42.99 | 40.63674 | 45.73 | 43.22675 | 2.11 | 1.994499 | 7059 | 7621.464 | 6672.592 | 7956.492 | 6478.244 | 6402.03 | 6325.815 | BTN.6 | 12.49 | 13.82358 | 3.81 | 4.498141 | 2.19 | 2.045852 | 6673 | 6817.564
2020-09-07 | I | 1075 | CP.510/20 | 13.01 | 8.3 | 5.2 | 4.932912 | 40.65 | 38.56209 | 45.85 | 43.495 | 1.88 | 1.783437 | 6813 | 7429.662 | 6463.063 | 7876.301 | 6315.213 | 6240.916 | 6166.619 | BTN.6 | 12.49 | 13.82358 | 3.81 | 4.498141 | 2.19 | 2.045852 | 6673 | 6817.564
2020-09-11 | I | 5814 | CP.523/20 | 12.91 | 8 | 4.69 | 4.439697 | 41.47 | 39.25676 | 45.84 | 43.39354 | 1.87 | 1.770199 | 6844 | 7439.13 | 6478.739 | 7838.736 | 6323.261 | 6248.87 | 6174.478 | BTN.5 | 12.49 | 13.82358 | 3.81 | 4.498141 | 2.19 | 2.045852 | 6673 | 6817.564
2020-09-15 | I | 5000 | CP.533/20 | 16.26 | 10.69 | 6.59 | 6.179001 | 40.47 | 37.94601 | 42.25 | 39.61499 | 2.08 | 1.950277 | 6365 | 7126.861 | 5968.034 | 7694.632 | 6057.832 | 5986.564 | 5915.295 | BTN.5 | 12.49 | 13.82358 | 3.81 | 4.498141 | 2.19 | 2.045852 | 6673 | 6817.564
2020-09-15 | I | 2102 | CP.534/20 | 16.14 | 10.43 | 6.34 | 5.935831 | 40.75 | 38.15223 | 42.48 | 39.77194 | 2.49 | 2.331265 | 6387 | 7130.736 | 5979.835 | 7673.916 | 6061.125 | 5989.818 | 5918.511 | BTN.5 | 12.49 | 13.82358 | 3.81 | 4.498141 | 2.19 | 2.045852 | 6673 | 6817.564
[7 empty] | 0 |  | 0 | 100 | 100 |  | 0 |  | 0 | 0 | 0 | 0 | 0 | 0 | BTN.2 | 12.49 | 13.82358 | 3.81 | 4.498141 | 2.19 | 2.045852 | 6673 | 6817.564
Cummulative Result |  | 30223 |  | 13.82358 | 8.468937 | 4.498141 | 4.234532 | 41.80684 | 39.35861 | 45.22608 | 42.58328 | 2.045852 | 1.925384 | 6817.564 | 7445.997 | 6418.972 | 7831.104 | 6329.097 | 6254.637 | 6180.177
`
Regards,
Alvian Irviansyah
Laboratory Superintendent
Note on S17: Correction by Moisture (15%)
Note on T17: nurul_f: Correction Moisture 16 %
Note on U17: Correction by Moisture (17%)

## RAPID TEST
COAL QUALITY DIVISION-LABORATORY DEPARTEMENT | [5 empty] | LP-1252-IDN
BUNYUT COAL LABORATORY
Related Document
TCM-QM 5.10 |  | RAPID TEST-CR2 BEK
2020-09-01
Report to |  | : Mr. Adisorn Pramarn
Date | Shift | Tonnage | Sample ID | ASH | SULFUR | Remark
Production | work | MT |  | %arb | %adb
2020-09-01 | II | 5000 | RT.495 | 5.54 | 0.31 | MCV-LS
| II | 2500 | RT.496 | 4.67 | 0.35 | MCV-LS
2020-09-02 | I | 5341 | RT.497 | 3.63 | 1.91 | MCV-HS
2020-09-03 | II | 5000 | RT.498 | 5 | 0.33 | MCV-LS
| II | 3550 | RT.499 | 5 | 0.38 | MCV-LS
2020-09-04 | I | 5565 | RT.500 | 5.15 | 0.28 | MCV-LS
| II | 5891 | RT.501 | 3.23 | 2.15 | MCV-HS
2020-09-05 | I | 5000 | RT.502 | 4.25 | 0.43 | MCV-LS
| I | 1898 | RT.503 | 4.15 | 0.44 | MCV-LS
| II | 5775 | RT.504 | 5 | 0.35 | MCV-LS
2020-09-06 | I | 5000 | RT.505 | 5.71 | 0.3 | MCV-LS
| I | 1663 | RT.506 | 7.61 | 0.3 | MCV-LS
| II | 5000 | RT.507 | 5.9 | 0.29 | MCV-LS
| II | 1855 | RT.508 | 5.8 | 0.29 | MCV-LS
2020-09-07 | I | 5000 | RT.509 | 3.91 | 2.12 | MCV-HS
| I | 1075 | RT.510 | 5.19 | 1.87 | MCV-HS
| II | 5000 | RT.511 | 4.5 | 0.38 | MCV-LS
| II | 1032 | RT.512 | 3.7 | 0.41 | MCV-LS
2020-09-08 | I | 5000 | RT.513 | 5.57 | 0.3 | MCV-LS
| I | 1803 | RT.514 | 5.13 | 0.25 | MCV-LS
| II | 5000 | RT.515 | 7.32 | 0.39 | MCV-LS
| II | 2101 | RT.516 | 6.1 | 0.35 | MCV-LS
2020-09-09 | I | 5000 | RT.517 | 6.03 | 0.5 | MCV-LS
| I | 2180 | RT.518 | 5.63 | 0.32 | MCV-LS
2020-09-10 | I | 5000 | RT.519 | 3.75 | 0.32 | MCV-LS
| I | 2633 | RT.520 | 2.47 | 0.28 | MCV-LS
| II | 5000 | RT.521 | 5.61 | 0.36 | MCV-LS
| II | 1979 | RT.522 | 5.52 | 0.46 | MCV-LS
2020-09-11 | I | 5814 | RT.523 | 4.79 | 1.86 | MCV-HS
| II | 5000 | RT.524 | 3.44 | 0.24 | MCV-LS
| II | 1865 | RT.525 | 3.57 | 0.25 | MCV-LS
2020-09-12 | I | 5569 | RT.526 | 4.56 | 0.31 | MCV-LS
2020-09-13 | I | 5000 | RT.527 | 5.5 | 0.35 | MCV-LS
| I | 2873 | RT.528 | 6.3 | 0.28 | MCV-LS
| II | 5000 | RT.529 | 6.4 | 0.23 | MCV-LS
| II | 3002 | RT.530 | 4.02 | 0.22 | MCV-LS
2020-09-14 | II | 5000 | RT.531 | 3.44 | 0.28 | MCV-LS
| II | 2888 | RT.532 | 3.44 | 0.3 | MCV-LS
2020-09-15 | I | 5000 | RT.533 | 6.63 | 2.13 | MCV-HS
| I | 2102 | RT.534 | 6.35 | 2.51 | MCV-HS
| II | 5000 | RT.535 | 3.9 | 0.32 | MCV-LS
| II | 2532 | RT.536 | 4.98 | 0.5 | MCV-LS
2020-09-16 | I | 5000 | RT.537 | 5.66 | 0.43 | MCV-LS
| I | 1147 | RT.538 | 5.12 | 0.33 | MCV-LS
Regards,
Alvian Irviansyah
Laboratory Superintendent

## Coal Temperature
COAL QUALITY DIVISION-LABORATORY DEPARTEMENT | [57 empty] | LP-1252-IDN
COAL TEMPERATURE
2020
No Tunnel | JULY
| 1 |  | 2 |  | 3 |  | 4 |  | 5 |  | 6 |  | 7 |  | 8 |  | 9 |  | 10 |  | 11 |  | 12 |  | 13 |  | 14 |  | 15 |  | 16 |  | 17 |  | 18 |  | 19 |  | 20 |  | 21 |  | 22 |  | 23 |  | 24 |  | 25 |  | 26 |  | 27 |  | 28 |  | 28 |  | 29 |  | 30 |  | 31
| A | B | A | B | A | B | A | B | A | B | A | B | A | B | A | B | A | B | A | B | A | B | A | B | A | B | A | B | A | B | A | B | A | B | A | B | A | B | A | B | A | B | A | B | A | B | A | B | A | B | A | B | A | B | A | B | A | B | A | B | A | B | A | B
BTN 01
BTN 02
BTN 03
BTN 04