## Sheet1
|  | BUNYUT COAL LABORATORY | [10 empty] | Page 1 of 1
Related Document | [12 empty] | Issue No. A
TCM-QM 5.10 |  | GEOLOGY PREPRODUCTION ANALYSIS REPORT | [10 empty] | Revision No. 0
|  | SEPTEMBER, 2020 | [10 empty] | Date : 09/15/2020
Job No. |  | : TCM GEO.129.09.2020
Report to |  | : Mr. Susmartadi BT
Date received sample |  | : SEPTEMBER, 12 2020
No. |  | : GEO.05 PIT-MON/08.2020
No. | Sample ID |  | Laboratory ID |  |  | TM | M | VM | Ash | FC | TS | Calorific Value |  |  |  |  | Tanggal
|  | Sample |  |  | Mass Spl | % | % | % | % | % | % | Cal/g | Cal/g | Cal/g | Cal/g | RD | Kerja | Prep. | Prox | TS | CV | RD
|  | Type |  |  | Kg | ar | ad | ad |  | ad | ad | ad | db | ar | daf | Kg/Ltr | 12.09.2020 | 4 |  | 4
1 | NB04P.4500-05 | COAL | GE.1853 | /20 | 11.08 | 14.344237 | 10.97 | 40.01 | 2.9 | 46.12 | 0.52 | 6517 | 7320.004 | 6270.0057 | 7566.469 | 1.32 | 13.09.2020 |  | 4 |  | 4
2 | SB04P.3000-11/01 | COAL | GE.1854 | /20 | 8.84 | 6.84352 | 4.16 | 43.54 | 4.2 | 48.1 | 2.53 | 7361 | 7680.509 | 7154.892 | 8032.519 | 1.34 | 14.09.2020 |  |  |  |  | 4
3 | SB04P.3000-11/02 | COAL | GE.1855 | /20 | 10.7 | 7.332304 | 4.16 | 43.29 | 3.06 | 49.49 | 1.75 | 7316 | 7633.556 | 7073.8404 | 7885.32 | 1.33
4 | SB04P.3000-11/03 | COAL | GE.1856 | /20 | 10.28 | 7.035085 | 4.15 | 44.01 | 3.27 | 48.57 | 2.03 | 7395 | 7715.18 | 7172.4105 | 7987.686 | 1.32
Regards,
Alvian Irviansyah
Laboratory Superintendent